## ECSA
AST operating hours [h] | ECSA [m2/gPt]
| CCM G reference | CCM G UPL | CCM G LPL | CCM G cycling
BoT | 36.4064 | 37.8872 | 37.1746 | 39.36618
50 | 36.5333 | 37.8425 | 36.9955 | 37.5021
100 | 36.9038 | 37.4424 | 36.7338 | 39.4108
200 | 34.701 | 34.3686 | 34.6491 | 38.8358
300 | 33.8999 | 33.1596 | 33.993 | 35.9339
400 | 32.014 | 31.0423 | 32.5041 | 34.3261
500 | 31.1478 | 29.6309 | 31.62464 | 34.82092
600 | 30.4024 | 28.4644 | 30.94331 | 32.62611
700 | 30.0821 | 27.6348 | 30.45184 | 28.68267
800 | 30.00204 | 27.14061 | 29.66014 | 27.02046
900 | 29.2186 | 25.76457 | 28.10782 | 26.75563
1000 | 28.2861 | 24.92395 | 27.04382 | 26.61132

## O2 Transport Resistance
AST operating hours [h] | Oxygen Transport Resistance [s/cm] @1.5 bar
| CCM G reference | CCM G UPL | CCM G LPL | CCM G cycling
BoT | 0.5048564 | 0.5237529 | 0.5444074 | 0.5217344
50 | 0.4994798 | 0.5201073 | 0.5450985 | 0.5201087
100 | 0.4981212 | 0.5201343 | 0.5473479 | 0.5197481
200 | 0.4995416 | 0.5226865 | 0.5519244 | 0.5271674
300 | 0.4976787 | 0.5228253 | 0.552424 | 0.5225497
400 | 0.4891241 | 0.5147441 | 0.5456146 | 0.5165767
500 | 0.5020948 | 0.5311517 | 0.5626307 | 0.5355525
600 | 0.5058539 | 0.5353649 | 0.5677264 | 0.5396904
700 | 0.5068357 | 0.5387418 | 0.5728859 | 0.5445181
800 | - | - | - | -
900 | 0.5081364 | 0.5430139 | 0.5749308 | 0.5443874
1000 | 0.5144013 | 0.5500439 | 0.5848601 | 0.5553067
Oxygen Transport Resistance [s/cm] @2.5 bar
| CCM G reference | CCM G UPL | CCM G LPL | CCM G cycling
BoT | 0.7296687 | 0.7537362 | 0.7770205 | 0.7415817
50 | 0.7311733 | 0.755838 | 0.782629 | 0.7491027
100 | 0.7234188 | 0.7503301 | 0.7802252 | 0.7406376
200 | 0.7315084 | 0.7597082 | 0.7918928 | 0.7520335
300 | 0.723159 | 0.7530257 | 0.7855534 | 0.7455575
400 | 0.7260309 | 0.7574414 | 0.7921955 | 0.7507919
500 | 0.7279119 | 0.7614192 | 0.797183 | 0.757449
600 | 0.7389744 | 0.7733338 | 0.8099063 | 0.7741366
700 | 0.7284431 | 0.7642615 | 0.8040981 | 0.7657802
800 | - | - | - | -
900 | 0.7311951 | 0.7714593 | 0.809261 | 0.7661816
1000 | 0.7345988 | 0.7759334 | 0.814813 | 0.7692781
Oxygen Transport Resistance [s/cm] @3.5 bar
| CCM G reference | CCM G UPL | CCM G LPL | CCM G cycling
BoT | 0.9592498 | 0.9894917 | 1.013017 | 0.9652722
50 | 0.950491 | 0.9798806 | 1.011521 | 0.9592122
100 | 0.9524507 | 0.9818147 | 1.012651 | 0.9639614
200 | 0.9581591 | 0.9885422 | 1.022622 | 0.974359
300 | 0.9497244 | 0.9827883 | 1.018135 | 0.9656982
400 | 0.9455944 | 0.9786242 | 1.014687 | 0.9668523
500 | 0.9509923 | 0.9885198 | 1.031808 | 0.9757216
600 | 0.9623552 | 1.003669 | 1.050994 | 0.9905096
700 | 0.9603232 | 1.004457 | 1.046717 | 0.988336
800 | - | - | - | -
900 | 0.9616014 | 1.008335 | 1.05085 | 0.9936175
1000 | 0.9585887 | 1.007728 | 1.051573 | 0.9875282

## Polarization curves
Case: Reference | POLA | BoT |  | 50h |  | 100h |  | 200h |  | 300h |  | 400h |  | 500h |  | 600h |  | 700h |  | 800h |  | 900h |  | 1000h
|  | i [A/cm^2] | V [V] | i [A/cm^2] | V [V] | i [A/cm^2] | V [V] | i [A/cm^2] | V [V] | i [A/cm^2] | V [V] | i [A/cm^2] | V [V] | i [A/cm^2] | V [V] | i [A/cm^2] | V [V] | i [A/cm^2] | V [V] | i [A/cm^2] | V [V] | i [A/cm^2] | V [V] | i [A/cm^2] | V [V]
| Andata | 0.005018065 | 0.9407674 | 0.00501 | 0.9568926 | 0.005 | 0.9531065 | 0.00501 | 0.9490816 | 0.00502 | 0.94867 | 0.00502 | 0.9451558 | 0.005027742 | 0.9445129 | 0.005022581 | 0.9494961 | 0.005022581 | 0.9410171 | 0.00502 | 0.9386426 | 0.005018065 | 0.938229 | 0.00503 | 0.9382481
|  | 0.01002258 | 0.9286671 | 0.01001839 | 0.9423971 | 0.01000645 | 0.9380635 | 0.01001677 | 0.9343461 | 0.01003 | 0.9338294 | 0.01003 | 0.9292471 | 0.01003258 | 0.9286768 | 0.01003 | 0.9338961 | 0.01003 | 0.9251187 | 0.01002774 | 0.9230835 | 0.01002 | 0.9221623 | 0.01003613 | 0.9225829
|  | 0.02001452 | 0.9154177 | 0.02001 | 0.9258284 | 0.01999613 | 0.9205487 | 0.02000677 | 0.9171755 | 0.02002 | 0.9165732 | 0.02002 | 0.9110123 | 0.02002581 | 0.9107448 | 0.0200229 | 0.9163348 | 0.02002161 | 0.9066884 | 0.02002 | 0.904931 | 0.02001323 | 0.9039939 | 0.02003 | 0.9051119
|  | 0.05004 | 0.8925216 | 0.05003806 | 0.8998106 | 0.05002 | 0.8924916 | 0.05003 | 0.8907145 | 0.05004806 | 0.8893884 | 0.05005 | 0.8829555 | 0.05005194 | 0.8834842 | 0.05005 | 0.8895061 | 0.05005 | 0.8791729 | 0.05004419 | 0.8777868 | 0.05004 | 0.8767297 | 0.05005677 | 0.8784977
|  | 0.10004 | 0.86966 | 0.10003 | 0.8746686 | 0.10001 | 0.8656689 | 0.1000254 | 0.866097 | 0.10004 | 0.8634978 | 0.1000442 | 0.856891 | 0.10005 | 0.8586497 | 0.10005 | 0.864253 | 0.100048 | 0.8537424 | 0.10004 | 0.8531831 | 0.1000357 | 0.8522108 | 0.10005 | 0.8543897
|  | 0.20007 | 0.8413875 | 0.2000578 | 0.8433313 | 0.20003 | 0.8320675 | 0.20005 | 0.8358003 | 0.20007 | 0.8312824 | 0.2000758 | 0.8259856 | 0.20008 | 0.8290078 | 0.20008 | 0.8339988 | 0.20008 | 0.8234711 | 0.2000681 | 0.8259862 | 0.200066 | 0.8233777 | 0.2000865 | 0.8259437
|  | 0.4001946 | 0.8067829 | 0.4001596 | 0.8057075 | 0.4000818 | 0.7936915 | 0.4001336 | 0.8002254 | 0.4002004 | 0.7936871 | 0.4002112 | 0.7911156 | 0.4002303 | 0.7952203 | 0.4002265 | 0.7988443 | 0.4002234 | 0.7884121 | 0.4001818 | 0.7924289 | 0.4001841 | 0.7901992 | 0.4002412 | 0.7939677
|  | 0.6000714 | 0.7827887 | 0.60005 | 0.7810644 | 0.59995 | 0.7699045 | 0.6 | 0.7778724 | 0.6001 | 0.7688099 | 0.6001 | 0.768517 | 0.6001 | 0.772876 | 0.6001 | 0.7760903 | 0.6001 | 0.7687582 | 0.60005 | 0.7708584 | 0.60005 | 0.768099 | 0.6001247 | 0.77261
|  | 0.8001819 | 0.7647921 | 0.80015 | 0.7623711 | 0.80005 | 0.7617837 | 0.8001 | 0.7604033 | 0.8002 | 0.7583627 | 0.8002 | 0.7563462 | 0.8002 | 0.758936 | 0.8002 | 0.7644256 | 0.8002 | 0.753678 | 0.80015 | 0.7551892 | 0.80015 | 0.7525377 | 0.8002313 | 0.7573555
|  | 1.0002 | 0.751232 | 1.000161 | 0.7473086 | 1.000082 | 0.7489699 | 1.00015 | 0.7453831 | 1.0002 | 0.7401701 | 1.000235 | 0.7442552 | 1.00025 | 0.7483224 | 1.00025 | 0.7521654 | 1.00025 | 0.7377143 | 1.0002 | 0.7446907 | 1.0002 | 0.7426 | 1.00025 | 0.7444666
|  | 1.5003 | 0.720157 | 1.50025 | 0.7159704 | 1.50015 | 0.7193111 | 1.5002 | 0.7152084 | 1.5003 | 0.7104337 | 1.500323 | 0.7130791 | 1.50035 | 0.7175448 | 1.50035 | 0.721321 | 1.50035 | 0.7060902 | 1.5003 | 0.7112467 | 1.5003 | 0.7071349 | 1.50035 | 0.7129378
|  | 2.00045 | 0.6919092 | 2.0004 | 0.6915134 | 2.0003 | 0.6920738 | 2.00035 | 0.6863651 | 2.00045 | 0.6780355 | 2.00045 | 0.6854632 | 2.0005 | 0.6890661 | 2.0005 | 0.6940299 | 2.000489 | 0.6782775 | 2.000434 | 0.6776928 | 2.000416 | 0.6733338 | 2.0005 | 0.6815998
|  | 2.50055 | 0.663821 | 2.5005 | 0.6673404 | 2.50035 | 0.6655222 | 2.50045 | 0.6620362 | 2.50055 | 0.6510141 | 2.50055 | 0.6566711 | 2.5006 | 0.6617104 | 2.5006 | 0.6670687 | 2.500592 | 0.650422 | 2.500516 | 0.6482046 | 2.5005 | 0.6422826 | 2.5006 | 0.6527869
|  | 3.0007 | 0.6370088 | 3.00065 | 0.6370837 | 3.0005 | 0.6380862 | 3.000563 | 0.6334111 | 3.0007 | 0.621784 | 3.0007 | 0.6267848 | 3.00075 | 0.6324807 | 3.00075 | 0.6369745 | 3.000737 | 0.6204003 | 3.00065 | 0.6138402 | 3.00065 | 0.6073034 | 3.00075 | 0.6167356
|  | 3.50085 | 0.6027123 | 3.5008 | 0.6081579 | 3.500627 | 0.6061616 | 3.5007 | 0.6004178 | 3.50085 | 0.5893693 | 3.50085 | 0.589238 | 3.5009 | 0.6011919 | 3.5009 | 0.6006669 | 3.500892 | 0.58728125 | 3.500809 | 0.5751973 | 3.5008 | 0.5709867 | 3.5009 | 0.5766493
| Ritorno | 4.000916 | 0.5619237 | 4.000865 | 0.5720645 | 4.0007 | 0.5712581 | 4.0008 | 0.5640941 | 4.0009 | 0.5492782 | 4.00095 | 0.5499293 | 4.001 | 0.5632299 | 4.001 | 0.5559451 | 4.000951 | 0.5426156 | 4.0009 | 0.5329649 | 4.0009 | 0.5270686 | 4.001 | 0.5327424
|  | 3.50085 | 0.6097493 | 3.5008 | 0.6169505 | 3.50065 | 0.6151855 | 3.50075 | 0.609518 | 3.50085 | 0.5957566 | 3.500888 | 0.5948266 | 3.5009 | 0.6058938 | 3.5009 | 0.6039967 | 3.5009 | 0.5902807 | 3.50085 | 0.5827658 | 3.500837 | 0.5788979 | 3.500943 | 0.585074
|  | 3.0007 | 0.6479877 | 3.00065 | 0.64785 | 3.00055 | 0.6457814 | 3.0006 | 0.6415162 | 3.0007 | 0.6307137 | 3.00075 | 0.6285718 | 3.00075 | 0.6344601 | 3.00075 | 0.6388196 | 3.00075 | 0.6247331 | 3.00075 | 0.6186742 | 3.0007 | 0.6198119 | 3.0008 | 0.6239909
|  | 2.500564 | 0.6760996 | 2.50055 | 0.6807955 | 2.5004 | 0.6766415 | 2.5005 | 0.6713565 | 2.500564 | 0.6665749 | 2.5006 | 0.66284 | 2.500629 | 0.6653023 | 2.500621 | 0.6715791 | 2.5006 | 0.6590032 | 2.50065 | 0.6564251 | 2.50055 | 0.6577925 | 2.50065 | 0.6606438
|  | 2.000474 | 0.7056369 | 2.00045 | 0.7028102 | 2.0003 | 0.6993474 | 2.00045 | 0.695782 | 2.00045 | 0.6951372 | 2.0005 | 0.689286 | 2.0005 | 0.6911018 | 2.0005 | 0.6986724 | 2.0005 | 0.6885505 | 2.00055 | 0.68584 | 2.00045 | 0.6883296 | 2.00055 | 0.690531
|  | 1.500331 | 0.7299931 | 1.5003 | 0.731977 | 1.5002 | 0.7255874 | 1.5003 | 0.7230951 | 1.500336 | 0.7223135 | 1.50035 | 0.7187813 | 1.50035 | 0.7204676 | 1.500368 | 0.7286409 | 1.50035 | 0.7194403 | 1.5004 | 0.7174859 | 1.5003 | 0.7203448 | 1.5004 | 0.7214879
|  | 1.000237 | 0.7618408 | 1.0002 | 0.7608746 | 1.0001 | 0.7563251 | 1.0002 | 0.7541878 | 1.00025 | 0.7531944 | 1.00025 | 0.751304 | 1.00025 | 0.7525874 | 1.000273 | 0.759107 | 1.00025 | 0.751448 | 1.0003 | 0.7496575 | 1.0002 | 0.7510703 | 1.000292 | 0.7534014
|  | 0.8002 | 0.7755029 | 0.8002 | 0.7737127 | 0.8000786 | 0.7697011 | 0.80015 | 0.7673576 | 0.8002 | 0.7662653 | 0.8002 | 0.7646397 | 0.80025 | 0.7663274 | 0.80025 | 0.7720377 | 0.8002494 | 0.7649726 | 0.8002753 | 0.7635558 | 0.8001901 | 0.7640501 | 0.80025 | 0.7664802
|  | 0.6001 | 0.7917118 | 0.6001 | 0.78553 | 0.59995 | 0.7826551 | 0.60005 | 0.7811095 | 0.6001 | 0.7781346 | 0.6001 | 0.777379 | 0.60015 | 0.7798569 | 0.60015 | 0.7843348 | 0.6001 | 0.7783259 | 0.60015 | 0.7748231 | 0.6001 | 0.7755571 | 0.60015 | 0.7779326
|  | 0.4002037 | 0.8069029 | 0.4001893 | 0.8075182 | 0.4000945 | 0.8040365 | 0.4001657 | 0.8021123 | 0.4002081 | 0.7996097 | 0.4002152 | 0.7978978 | 0.4002335 | 0.7997775 | 0.4002451 | 0.8043987 | 0.4002338 | 0.798121 | 0.4002843 | 0.7962425 | 0.4001678 | 0.7972326 | 0.4002395 | 0.7970189
|  | 0.2000715 | 0.8401774 | 0.2000679 | 0.8417499 | 0.2000329 | 0.8379058 | 0.20006 | 0.8361376 | 0.2000721 | 0.8340753 | 0.2000769 | 0.8303997 | 0.2000816 | 0.8313609 | 0.2000874 | 0.8362575 | 0.20008 | 0.8300323 | 0.2001 | 0.8289224 | 0.20006 | 0.8292365 | 0.2000842 | 0.8290516
|  | 0.10004 | 0.8657397 | 0.10004 | 0.8689692 | 0.100013 | 0.8655023 | 0.10003 | 0.8633677 | 0.10004 | 0.8616746 | 0.1000447 | 0.8570451 | 0.10005 | 0.8573816 | 0.1000516 | 0.862393 | 0.10005 | 0.8559574 | 0.10006 | 0.8552103 | 0.10003 | 0.8552876 | 0.10005 | 0.8549067
|  | 0.0500429 | 0.8883529 | 0.05004 | 0.8934184 | 0.05002 | 0.8907739 | 0.05003742 | 0.8888648 | 0.05004677 | 0.8868168 | 0.05005 | 0.8822235 | 0.05005 | 0.8820403 | 0.05005548 | 0.8867861 | 0.05005 | 0.8804303 | 0.05006 | 0.8798381 | 0.05003548 | 0.8800484 | 0.05005 | 0.8791726
|  | 0.02001516 | 0.9108042 | 0.02001613 | 0.9182377 | 0.01999613 | 0.9163797 | 0.02001 | 0.9140019 | 0.02002 | 0.91225 | 0.02002 | 0.9079984 | 0.02002161 | 0.9074094 | 0.02002742 | 0.9117374 | 0.02002194 | 0.9057355 | 0.02003 | 0.9054435 | 0.02001 | 0.9055084 | 0.02002 | 0.9045481
|  | 0.01002323 | 0.9222255 | 0.01002484 | 0.9316703 | 0.01000581 | 0.9301387 | 0.01002 | 0.9275926 | 0.01002806 | 0.9259874 | 0.01003 | 0.9221658 | 0.01003 | 0.9213465 | 0.01003419 | 0.9254255 | 0.01003 | 0.9196519 | 0.01004 | 0.9194819 | 0.01002 | 0.91965 | 0.01003 | 0.9180903
|  | 0.00502 | 0.9300046875 | 0.005018125 | 0.941465 | 0.005 | 0.94015375 | 0.00501 | 0.9375365625 | 0.00502 | 0.9361496875 | 0.00502 | 0.9323978125 | 0.0050240625 | 0.931605 | 0.00503 | 0.9357275 | 0.00502375 | 0.92996375 | 0.0050328125 | 0.9296109375 | 0.00501 | 0.9298684375 | 0.0050240625 | 0.92841125
Case: UPL | POLA | BoT |  | 50h |  | 100h |  | 200h |  | 300h |  | 400h |  | 500h |  | 600h |  | 700h |  | 800h |  | 900h |  | 1000h
|  | i [A/cm^2] | V [V] | i [A/cm^2] | V [V] | i [A/cm^2] | V [V] | i [A/cm^2] | V [V] | i [A/cm^2] | V [V] | i [A/cm^2] | V [V] | i [A/cm^2] | V [V] | i [A/cm^2] | V [V] | i [A/cm^2] | V [V] | i [A/cm^2] | V [V] | i [A/cm^2] | V [V] | i [A/cm^2] | V [V]
| Andata | 0.005023548 | 0.9426439 | 0.005005484 | 0.9569829 | 0.004991935 | 0.9531761 | 0.005001613 | 0.9496394 | 0.005012581 | 0.9476239 | 0.005017742 | 0.9458945 | 0.00502 | 0.9425348 | 0.00502 | 0.9469058 | 0.00502 | 0.9389848 | 0.00501 | 0.936009 | 0.00501 | 0.9364277 | 0.00502 | 0.9354294
|  | 0.01002839 | 0.9297942 | 0.01001 | 0.9427797 | 0.009995484 | 0.9387803 | 0.01000419 | 0.9354113 | 0.01001677 | 0.9334271 | 0.01002 | 0.9309406 | 0.01002 | 0.9271132 | 0.01002 | 0.9317823 | 0.01002 | 0.9235523 | 0.01001 | 0.9208539 | 0.01001 | 0.9209468 | 0.01002 | 0.9201432
|  | 0.02003 | 0.9158855 | 0.02001 | 0.9265555 | 0.01999742 | 0.9218048 | 0.02001 | 0.9188081 | 0.02002 | 0.9168023 | 0.02002 | 0.913701 | 0.02002613 | 0.9096319 | 0.02002 | 0.9146403 | 0.02002 | 0.9056306 | 0.0200129 | 0.903171 | 0.02001 | 0.90335 | 0.02003 | 0.9030965
|  | 0.05004419 | 0.8927842 | 0.05002 | 0.9010971 | 0.05001 | 0.8944071 | 0.05002 | 0.8931123 | 0.05003161 | 0.8902719 | 0.05004 | 0.886519 | 0.05004 | 0.8827794 | 0.05004 | 0.8881919 | 0.05004 | 0.8786335 | 0.05003 | 0.8764732 | 0.05003 | 0.8766242 | 0.05004 | 0.8769668
|  | 0.1000449 | 0.8700891 | 0.10002 | 0.8763689 | 0.1000049 | 0.8679748 | 0.1000187 | 0.8689087 | 0.10003 | 0.8646589 | 0.1000377 | 0.8607192 | 0.10004 | 0.8580508 | 0.10004 | 0.8630048 | 0.10004 | 0.8533568 | 0.1000278 | 0.8519691 | 0.1000249 | 0.8521551 | 0.10004 | 0.8530223
|  | 0.20009 | 0.8421873 | 0.2000637 | 0.8455948 | 0.20004 | 0.834903 | 0.2000586 | 0.8389543 | 0.20008 | 0.8326651 | 0.20008 | 0.8295516 | 0.20009 | 0.8285151 | 0.2000864 | 0.8329327 | 0.2000827 | 0.8232715 | 0.20007 | 0.8250282 | 0.20007 | 0.8232513 | 0.20009 | 0.8247376
|  | 0.4001282 | 0.8086202 | 0.4000655 | 0.8088418 | 0.3999918 | 0.797242 | 0.4000265 | 0.8038932 | 0.4000919 | 0.7953554 | 0.4001093 | 0.7944207 | 0.4001203 | 0.7951999 | 0.4001046 | 0.7983464 | 0.4001096 | 0.7888941 | 0.4000521 | 0.7918553 | 0.4000702 | 0.7903304 | 0.4001399 | 0.7930853
|  | 0.6001 | 0.786027 | 0.6000396 | 0.785384 | 0.5999692 | 0.7744233 | 0.6000253 | 0.7820787 | 0.60005 | 0.7712795 | 0.6001 | 0.7725709 | 0.6001 | 0.7740087 | 0.6001 | 0.7766646 | 0.6001 | 0.7712856 | 0.60005 | 0.7712163 | 0.60005 | 0.7691936 | 0.6001 | 0.7725632
|  | 0.80015 | 0.7692288 | 0.8000654 | 0.7678497 | 0.8000082 | 0.7658968 | 0.80005 | 0.7660497 | 0.8001 | 0.7634678 | 0.8001121 | 0.7606424 | 0.80015 | 0.7613331 | 0.800139 | 0.7653394 | 0.8001494 | 0.7583748 | 0.8001 | 0.7564969 | 0.8001 | 0.7553067 | 0.80015 | 0.7581422
|  | 1.0001 | 0.75243 | 1.00005 | 0.7540151 | 0.9999769 | 0.7546589 | 1 | 0.7514349 | 1.000042 | 0.7470416 | 1.00005 | 0.7498957 | 1.00005 | 0.7478944 | 1.00007 | 0.7505386 | 1.00005 | 0.7435308 | 1 | 0.7440662 | 1.000015 | 0.7449583 | 1.000062 | 0.7444552
|  | 1.50025 | 0.7217792 | 1.5002 | 0.7244501 | 1.500139 | 0.7234703 | 1.500159 | 0.7210352 | 1.500236 | 0.7171404 | 1.50025 | 0.7185662 | 1.50025 | 0.7172779 | 1.50025 | 0.7224852 | 1.50025 | 0.7124775 | 1.5002 | 0.7117327 | 1.500216 | 0.7124852 | 1.50025 | 0.7132246
|  | 2.0003 | 0.6929001 | 2.0003 | 0.6976798 | 2.0002 | 0.6955275 | 2.00025 | 0.6929022 | 2.0003 | 0.6877699 | 2.0003 | 0.6902877 | 2.0003 | 0.6873272 | 2.0003 | 0.693453 | 2.0003 | 0.6814087 | 2.00025 | 0.6814708 | 2.00025 | 0.6817213 | 2.0003 | 0.6812307
|  | 2.500366 | 0.6633424 | 2.50035 | 0.6713564 | 2.500265 | 0.6674337 | 2.5003 | 0.6681481 | 2.50035 | 0.6597175 | 2.50035 | 0.6598896 | 2.500392 | 0.6570353 | 2.50035 | 0.6635126 | 2.500373 | 0.6510414 | 2.50035 | 0.6495575 | 2.50035 | 0.6502995 | 2.5004 | 0.6488401
|  | 3.00035 | 0.639344 | 3.0003 | 0.6380886 | 3.00025 | 0.6373155 | 3.0003 | 0.6361499 | 3.00035 | 0.6291905 | 3.00035 | 0.6305145 | 3.00035 | 0.622953 | 3.00035 | 0.6334529 | 3.00035 | 0.6152157 | 3.000322 | 0.6122813 | 3.000313 | 0.610481 | 3.000367 | 0.61218
|  | 3.5004 | 0.6034735 | 3.50035 | 0.606047 | 3.50034 | 0.6011796 | 3.50035 | 0.5974192 | 3.5004 | 0.5943877 | 3.5004 | 0.5946482 | 3.5004 | 0.5878959 | 3.5004 | 0.5951591 | 3.5004 | 0.5769365 | 3.500365 | 0.5720835 | 3.500363 | 0.5685252 | 3.5004 | 0.5653453
| Ritorno | 4.00065 | 0.5615118 | 4.0006 | 0.5694397 | 4.000574 | 0.5639002 | 4.0006 | 0.5592005 | 4.000634 | 0.5525469 | 4.00065 | 0.5538551 | 4.00065 | 0.5487976 | 4.00065 | 0.5481196 | 4.000633 | 0.5314679 | 4.0006 | 0.5248002 | 4.0006 | 0.5172318 | 4.00064 | 0.516975
|  | 3.5004 | 0.6105321 | 3.500392 | 0.6178559 | 3.50033 | 0.6135363 | 3.50035 | 0.6086838 | 3.5004 | 0.60316 | 3.5004 | 0.6006797 | 3.5004 | 0.596868 | 3.5004 | 0.6015534 | 3.500416 | 0.5869625 | 3.500365 | 0.5763887 | 3.5004 | 0.5745321 | 3.500408 | 0.5698325
|  | 3.0004 | 0.6517314 | 3.0004 | 0.6557095 | 3.00035 | 0.6450288 | 3.00035 | 0.6464907 | 3.00035 | 0.63523 | 3.00035 | 0.63362 | 3.00035 | 0.6327331 | 3.00035 | 0.6321968 | 3.0004 | 0.6240164 | 3.00035 | 0.6127744 | 3.00035 | 0.6153893 | 3.0004 | 0.6145253
|  | 2.5004 | 0.6812596 | 2.50035 | 0.6867957 | 2.5003 | 0.681384 | 2.50035 | 0.6807296 | 2.5004 | 0.6707032 | 2.5004 | 0.6708232 | 2.5004 | 0.6668054 | 2.5004 | 0.6702753 | 2.5004 | 0.6612731 | 2.5004 | 0.657002 | 2.50035 | 0.6592402 | 2.5004 | 0.6571726
|  | 2.00035 | 0.7107527 | 2.0003 | 0.7097424 | 2.00025 | 0.7068396 | 2.0003 | 0.705146 | 2.0003 | 0.6996352 | 2.00035 | 0.6973678 | 2.00035 | 0.6943693 | 2.0003 | 0.6977463 | 2.0003 | 0.6921212 | 2.00035 | 0.6848854 | 2.0003 | 0.6890727 | 2.0003 | 0.6895962
|  | 1.50025 | 0.7345902 | 1.500201 | 0.7370298 | 1.50015 | 0.7341518 | 1.500201 | 0.7323837 | 1.50025 | 0.7294277 | 1.50025 | 0.7268595 | 1.50028 | 0.7242751 | 1.50025 | 0.7285251 | 1.500263 | 0.7237678 | 1.500277 | 0.7217727 | 1.500215 | 0.7236819 | 1.50025 | 0.7223602
|  | 1.0001 | 0.7657781 | 1.00005 | 0.768047 | 0.999983 | 0.7640876 | 1.00005 | 0.7624305 | 1.000092 | 0.7593329 | 1.0001 | 0.7574864 | 1.0001 | 0.7559882 | 1.0001 | 0.7591712 | 1.0001 | 0.7554038 | 1.00015 | 0.7537948 | 1.00005 | 0.7549976 | 1.0001 | 0.754101
|  | 0.80015 | 0.7794771 | 0.8001 | 0.7807615 | 0.8000066 | 0.7769459 | 0.8001 | 0.7751396 | 0.8001121 | 0.7719791 | 0.8001181 | 0.7709643 | 0.80015 | 0.7693791 | 0.80015 | 0.7723249 | 0.80015 | 0.7684536 | 0.8001912 | 0.7668738 | 0.8001 | 0.7679775 | 0.80015 | 0.7672264
|  | 0.6001 | 0.7959201 | 0.60005 | 0.7914463 | 0.6 | 0.7893109 | 0.60005 | 0.7872441 | 0.6001 | 0.7826033 | 0.6001 | 0.7833888 | 0.6001 | 0.7821772 | 0.6001 | 0.7850489 | 0.6001 | 0.7811361 | 0.60015 | 0.7777802 | 0.60005 | 0.7787393 | 0.6001 | 0.7793846
|  | 0.4001278 | 0.8113166 | 0.4000829 | 0.8126397 | 0.4000186 | 0.8093186 | 0.4000857 | 0.8075577 | 0.4000887 | 0.8032813 | 0.4000981 | 0.8028584 | 0.4001147 | 0.8019635 | 0.4001086 | 0.8052953 | 0.4001158 | 0.8008053 | 0.4001543 | 0.7981993 | 0.4000582 | 0.7995513 | 0.4001149 | 0.7984355
|  | 0.2000945 | 0.8433855 | 0.2000743 | 0.8457188 | 0.2000465 | 0.8422516 | 0.2000678 | 0.8406171 | 0.20008 | 0.8370388 | 0.2000823 | 0.8348997 | 0.20009 | 0.832619 | 0.20009 | 0.8368682 | 0.20009 | 0.8318826 | 0.200104 | 0.8298778 | 0.20006 | 0.8308993 | 0.20009 | 0.8295557
|  | 0.1000487 | 0.8682542 | 0.10003 | 0.8720915 | 0.1000084 | 0.8690784 | 0.1000213 | 0.8665493 | 0.1000319 | 0.8641113 | 0.1000387 | 0.8612234 | 0.10004 | 0.8582631 | 0.10004 | 0.8625018 | 0.10004 | 0.8572198 | 0.10005 | 0.8555593 | 0.10002 | 0.8565302 | 0.10004 | 0.85487
|  | 0.05005 | 0.8905494 | 0.05003 | 0.8958477 | 0.05001 | 0.893681 | 0.05002484 | 0.8916658 | 0.05003226 | 0.8886813 | 0.05003839 | 0.8857813 | 0.05004 | 0.8825923 | 0.05004 | 0.8865265 | 0.05004 | 0.8811761 | 0.05005 | 0.87968 | 0.05002161 | 0.8807961 | 0.05004 | 0.8787129
|  | 0.02003 | 0.9126248 | 0.02001581 | 0.9198235 | 0.02 | 0.9184377 | 0.02001 | 0.915959 | 0.02002 | 0.9132216 | 0.02002 | 0.910579 | 0.02002355 | 0.9074158 | 0.02003 | 0.9109023 | 0.02002 | 0.9058106 | 0.02003161 | 0.9046245 | 0.02001 | 0.9055603 | 0.02002 | 0.9034952
|  | 0.01003 | 0.9238332 | 0.01001 | 0.9327013 | 0.009996129 | 0.931539 | 0.01001 | 0.9286852 | 0.01001581 | 0.9261423 | 0.01002 | 0.9239735 | 0.01002 | 0.9208632 | 0.01002 | 0.9241103 | 0.01002 | 0.9191742 | 0.01003 | 0.9181345 | 0.01001 | 0.91914 | 0.01002 | 0.9165571
|  | 0.0050265625 | 0.931486875 | 0.00501 | 0.941901875 | 0.0049934375 | 0.9408959375 | 0.005005625 | 0.937835 | 0.0050121875 | 0.9354246875 | 0.005016875 | 0.9334565625 | 0.00502 | 0.9305190625 | 0.00502 | 0.933840625 | 0.00502 | 0.9288603125 | 0.00503 | 0.9276440625 | 0.0050053125 | 0.9287609375 | 0.00502 | 0.9263003125
Case: LPL | POLA | BoT |  | 50h |  | 100h |  | 200h |  | 300h |  | 400h |  | 500h |  | 600h |  | 700h |  | 800h |  | 900h |  | 1000h
|  | i [A/cm^2] | V [V] | i [A/cm^2] | V [V] | i [A/cm^2] | V [V] | i [A/cm^2] | V [V] | i [A/cm^2] | V [V] | i [A/cm^2] | V [V] | i [A/cm^2] | V [V] | i [A/cm^2] | V [V] | i [A/cm^2] | V [V] | i [A/cm^2] | V [V] | i [A/cm^2] | V [V] | i [A/cm^2] | V [V]
| Andata | 0.00502 | 0.9441132 | 0.00502 | 0.956819 | 0.005006774 | 0.9541855 | 0.005014194 | 0.9510403 | 0.005025161 | 0.9496523 | 0.00503 | 0.9471342 | 0.00503 | 0.8877181 | 0.00503 | 0.8933819 | 0.00503 | 0.8910065 | 0.005022258 | 0.8946168 | 0.00502 | 0.8993197 | 0.005032258 | 0.8990445
|  | 0.01003 | 0.9309229 | 0.0100271 | 0.9432458 | 0.01001194 | 0.9405084 | 0.01002 | 0.9375271 | 0.01003226 | 0.9362661 | 0.01003258 | 0.9334984 | 0.01004 | 0.8822894 | 0.01003839 | 0.8876823 | 0.01004 | 0.8848023 | 0.01003 | 0.8884252 | 0.01003 | 0.8924677 | 0.01004 | 0.8919952
|  | 0.02003037 | 0.9167877 | 0.02002613 | 0.9275555 | 0.02001484 | 0.9242316 | 0.02002258 | 0.921619 | 0.02003516 | 0.9203842 | 0.02003484 | 0.9176435 | 0.02004 | 0.8761448 | 0.02004 | 0.8813855 | 0.02004 | 0.8772881 | 0.02003 | 0.8804981 | 0.02003 | 0.8841584 | 0.02004 | 0.8838158
|  | 0.05003 | 0.8937197 | 0.05002419 | 0.9028671 | 0.05001 | 0.8978839 | 0.05002 | 0.8968277 | 0.0500329 | 0.8948935 | 0.05003516 | 0.8920077 | 0.05004 | 0.8635177 | 0.05004 | 0.8686174 | 0.05003806 | 0.8626548 | 0.05003 | 0.8649629 | 0.05003 | 0.867739 | 0.05004 | 0.8674384
|  | 0.1000446 | 0.8712036 | 0.1000399 | 0.8788067 | 0.1000199 | 0.8724597 | 0.1000324 | 0.8733341 | 0.10005 | 0.8702621 | 0.10005 | 0.8673651 | 0.1000556 | 0.8470782 | 0.1000521 | 0.8516274 | 0.1000515 | 0.8445396 | 0.1000434 | 0.8465488 | 0.10004 | 0.8487408 | 0.10006 | 0.848634
|  | 0.2000875 | 0.843776 | 0.2000744 | 0.849102 | 0.20005 | 0.8409689 | 0.2000669 | 0.8443338 | 0.2000886 | 0.8394525 | 0.20009 | 0.8371903 | 0.2000986 | 0.8241099 | 0.2000944 | 0.8282336 | 0.2000915 | 0.8201597 | 0.20008 | 0.8237351 | 0.20008 | 0.8238229 | 0.2001 | 0.8241156
|  | 0.4000215 | 0.8114262 | 0.3999842 | 0.8137905 | 0.3998897 | 0.8046704 | 0.3999578 | 0.8104021 | 0.3999987 | 0.803297 | 0.4000125 | 0.8029655 | 0.4000341 | 0.795444 | 0.4000182 | 0.798368 | 0.4000243 | 0.7901447 | 0.3999897 | 0.7946806 | 0.3999947 | 0.7937665 | 0.4000418 | 0.7950475
|  | 0.60015 | 0.7897237 | 0.6001 | 0.7915014 | 0.60005 | 0.7825009 | 0.6000725 | 0.7884581 | 0.60015 | 0.7798429 | 0.60015 | 0.7814998 | 0.60015 | 0.7763424 | 0.6001665 | 0.7787458 | 0.60015 | 0.774774 | 0.6001 | 0.7746115 | 0.6001071 | 0.773771 | 0.6001615 | 0.7753798
|  | 0.8002 | 0.7722513 | 0.80015 | 0.7745948 | 0.8000599 | 0.7712159 | 0.8001 | 0.7712192 | 0.800189 | 0.7663662 | 0.8002 | 0.763499 | 0.8002 | 0.7605344 | 0.8002 | 0.7640147 | 0.8002 | 0.7583263 | 0.80015 | 0.7571727 | 0.80015 | 0.759191 | 0.8002154 | 0.7577548
|  | 1.00015 | 0.7557744 | 1.0001 | 0.7597417 | 1.000037 | 0.7569189 | 1.000092 | 0.7541872 | 1.00015 | 0.7528607 | 1.00015 | 0.752638 | 1.00015 | 0.7435068 | 1.00015 | 0.7449734 | 1.00015 | 0.7434647 | 1.0001 | 0.7406193 | 1.0001 | 0.7432959 | 1.00015 | 0.7418759
|  | 1.5003 | 0.7214878 | 1.50025 | 0.7276334 | 1.500177 | 0.7233452 | 1.500224 | 0.7233749 | 1.5003 | 0.7175309 | 1.5003 | 0.7186011 | 1.500318 | 0.7118109 | 1.5003 | 0.7179751 | 1.500315 | 0.7100404 | 1.50027 | 0.7060737 | 1.500285 | 0.7104896 | 1.500336 | 0.7080632
|  | 2.00035 | 0.6888071 | 2.0003 | 0.6950022 | 2.0002 | 0.6921458 | 2.000277 | 0.6895287 | 2.00035 | 0.6895089 | 2.00035 | 0.6861403 | 2.000385 | 0.676625 | 2.00035 | 0.6819332 | 2.000381 | 0.6708673 | 2.00035 | 0.6722919 | 2.000317 | 0.6747743 | 2.0004 | 0.66995
|  | 2.50045 | 0.652786 | 2.5004 | 0.6595927 | 2.5003 | 0.65611 | 2.50035 | 0.6566508 | 2.500414 | 0.6543996 | 2.50045 | 0.6455299 | 2.5004 | 0.6375086 | 2.500419 | 0.6389847 | 2.5004 | 0.6333007 | 2.500359 | 0.6307007 | 2.50035 | 0.6376324 | 2.50045 | 0.6239269
|  | 3.000428 | 0.6243973 | 3.000387 | 0.6142243 | 3.0003 | 0.616273 | 3.000342 | 0.6053809 | 3.0004 | 0.6155251 | 3.000422 | 0.6057741 | 3.00045 | 0.5912207 | 3.00045 | 0.5936265 | 3.00044 | 0.5795108 | 3.000391 | 0.5767703 | 3.000388 | 0.5838829 | 3.00045 | 0.5767312
|  | 3.50045 | 0.5826526 | 3.5004 | 0.5775053 | 3.5003 | 0.5724348 | 3.500373 | 0.5602518 | 3.50045 | 0.5725134 | 3.50045 | 0.567903 | 3.500451 | 0.5523062 | 3.500459 | 0.5471013 | 3.500458 | 0.5386714 | 3.500423 | 0.5418269 | 3.5004 | 0.5428297 | 3.500462 | 0.526576
| Ritorno | 4.0005 | 0.5288974 | 4.0005 | 0.5398708 | 4.000375 | 0.529881 | 4.0004 | 0.5194166 | 4.000497 | 0.5322027 | 4.000514 | 0.5270168 | 4.000524 | 0.5071596 | 4.0005 | 0.5024273 | 4.000523 | 0.48201 | 4.000457 | 0.4962118 | 4.000458 | 0.4872791 | 4.000534 | 0.4767841
|  | 3.500483 | 0.593407 | 3.50044 | 0.5981369 | 3.500336 | 0.5939434 | 3.500372 | 0.5828736 | 3.50045 | 0.5932322 | 3.50045 | 0.5812205 | 3.500475 | 0.5720338 | 3.500475 | 0.569622 | 3.500484 | 0.5604179 | 3.50045 | 0.544766 | 3.500423 | 0.5506151 | 3.500484 | 0.5368157
|  | 3.000477 | 0.6442803 | 3.00045 | 0.6321214 | 3.0003 | 0.6321568 | 3.00035 | 0.629883 | 3.0004 | 0.6237655 | 3.00045 | 0.6205411 | 3.00045 | 0.6133032 | 3.00045 | 0.6040503 | 3.00045 | 0.6030655 | 3.0004 | 0.59116 | 3.0004 | 0.5953797 | 3.00045 | 0.5927739
|  | 2.50045 | 0.6777798 | 2.500424 | 0.6826393 | 2.500325 | 0.6746848 | 2.5004 | 0.6767378 | 2.50044 | 0.6688808 | 2.50045 | 0.668648 | 2.50045 | 0.6600892 | 2.500459 | 0.6571669 | 2.500466 | 0.6510442 | 2.500491 | 0.6492473 | 2.5004 | 0.6526064 | 2.500486 | 0.650263
|  | 2.0004 | 0.7110403 | 2.00035 | 0.7073011 | 2.00025 | 0.7043281 | 2.00035 | 0.7041011 | 2.0004 | 0.6987264 | 2.0004 | 0.697091 | 2.0004 | 0.6910338 | 2.0004 | 0.6850802 | 2.0004 | 0.6833886 | 2.0004 | 0.6783952 | 2.00035 | 0.6803141 | 2.0004 | 0.6846992
|  | 1.5003 | 0.7345969 | 1.5003 | 0.7382956 | 1.5002 | 0.7342551 | 1.50026 | 0.7345408 | 1.5003 | 0.7313323 | 1.5003 | 0.7290223 | 1.500321 | 0.7222707 | 1.50034 | 0.7236815 | 1.500326 | 0.7206459 | 1.50035 | 0.7198179 | 1.500287 | 0.7210707 | 1.50035 | 0.7195453
|  | 1.00015 | 0.76769 | 1.000142 | 0.7703569 | 1.00005 | 0.7656516 | 1.000134 | 0.766119 | 1.00015 | 0.7626702 | 1.00015 | 0.7599015 | 1.0002 | 0.7541069 | 1.0002 | 0.7552997 | 1.0002 | 0.7530227 | 1.000225 | 0.7526968 | 1.00015 | 0.753766 | 1.0002 | 0.7525436
|  | 0.8002 | 0.7813735 | 0.8001731 | 0.7839666 | 0.8001 | 0.7791887 | 0.80015 | 0.7802496 | 0.8002 | 0.7766432 | 0.8002 | 0.7738346 | 0.8002192 | 0.7670082 | 0.8002209 | 0.7682015 | 0.8002225 | 0.7658984 | 0.80025 | 0.7654288 | 0.8001764 | 0.767169 | 0.80025 | 0.7659171
|  | 0.60015 | 0.7980603 | 0.60015 | 0.7952035 | 0.60005 | 0.7926548 | 0.6001 | 0.7930297 | 0.60015 | 0.7901791 | 0.60015 | 0.7868675 | 0.6002 | 0.7794685 | 0.6002 | 0.7800391 | 0.6002 | 0.778104 | 0.6002 | 0.7781031 | 0.60015 | 0.779126 | 0.6002 | 0.7783288
|  | 0.4000301 | 0.8138463 | 0.3999948 | 0.818051 | 0.39992 | 0.8150997 | 0.3999818 | 0.8148644 | 0.4000248 | 0.8106786 | 0.400033 | 0.810267 | 0.4000412 | 0.7998168 | 0.4000431 | 0.799807 | 0.4000289 | 0.7976963 | 0.4000799 | 0.7991846 | 0.3999732 | 0.8007205 | 0.4000301 | 0.7983999
|  | 0.20009 | 0.8471778 | 0.2000852 | 0.8504158 | 0.2000559 | 0.8477177 | 0.200076 | 0.8476759 | 0.20009 | 0.8439969 | 0.2000916 | 0.8423269 | 0.2001 | 0.8274241 | 0.2001 | 0.8300366 | 0.2000953 | 0.8279569 | 0.2001101 | 0.8284651 | 0.2000723 | 0.8305033 | 0.2001 | 0.8291711
|  | 0.1000485 | 0.871646 | 0.1000453 | 0.8760475 | 0.100022 | 0.8734856 | 0.10004 | 0.8721925 | 0.10005 | 0.8703323 | 0.10005 | 0.8679229 | 0.1000558 | 0.8454249 | 0.10006 | 0.8494007 | 0.1000541 | 0.8473973 | 0.10007 | 0.8486741 | 0.1000381 | 0.8517145 | 0.1000554 | 0.8500088
|  | 0.05003 | 0.8934845 | 0.05003 | 0.8990606 | 0.05001194 | 0.8976448 | 0.05002613 | 0.896651 | 0.05003419 | 0.8941623 | 0.05003581 | 0.891731 | 0.05004 | 0.8590774 | 0.05004 | 0.8632797 | 0.05004 | 0.8626065 | 0.05005 | 0.8648594 | 0.05002194 | 0.8691016 | 0.05004 | 0.8672039
|  | 0.02003 | 0.9153323 | 0.02003 | 0.9222048 | 0.02001516 | 0.9214184 | 0.02002806 | 0.9196339 | 0.02003484 | 0.9177855 | 0.02003645 | 0.9154313 | 0.02004 | 0.8688584 | 0.02004 | 0.8732139 | 0.02004 | 0.8741687 | 0.02005 | 0.8776719 | 0.02002548 | 0.8830371 | 0.02004 | 0.8811058
|  | 0.01003 | 0.9265481 | 0.01003 | 0.9344935 | 0.01001387 | 0.9339513 | 0.01002484 | 0.9318784 | 0.0100329 | 0.9300668 | 0.0100329 | 0.9280165 | 0.01004 | 0.8721277 | 0.01004 | 0.87603 | 0.01003806 | 0.8777594 | 0.01005 | 0.8820535 | 0.01002452 | 0.8876855 | 0.01004 | 0.8854874
|  | 0.00502 | 0.93428875 | 0.0050225 | 0.9431765625 | 0.0050065625 | 0.942721875 | 0.0050184375 | 0.940595 | 0.005025625 | 0.93876875 | 0.0050265625 | 0.936853125 | 0.00503 | 0.87299375 | 0.0050321875 | 0.87706625 | 0.00503 | 0.879154375 | 0.00504 | 0.8836075 | 0.00502 | 0.8894796875 | 0.00503 | 0.887626875
Case: cycling | POLA | BoT |  | 50h |  | 100h |  | 200h |  | 300h |  | 400h |  | 500h |  | 600h |  | 700h |  | 800h |  | 900h |  | 1000h
|  | i [A/cm^2] | V [V] | i [A/cm^2] | V [V] | i [A/cm^2] | V [V] | i [A/cm^2] | V [V] | i [A/cm^2] | V [V] | i [A/cm^2] | V [V] | i [A/cm^2] | V [V] | i [A/cm^2] | V [V] | i [A/cm^2] | V [V] | i [A/cm^2] | V [V] | i [A/cm^2] | V [V] | i [A/cm^2] | V [V]
| Andata | 0.005026774 | 0.9316245 | 0.00502 | 0.9328129 | 0.00501 | 0.9272381 | 0.00502 | 0.9245074 | 0.00503 | 0.9253719 | 0.00503 | 0.9222142 | 0.00504 | 0.9205123 | 0.005035806 | 0.9261158 | 0.005033548 | 0.9060871 | 0.00503 | 0.9021445 | 0.005024194 | 0.9002819 | 0.00504 | 0.9026523
|  | 0.01002774 | 0.9221977 | 0.01002 | 0.9246645 | 0.01001 | 0.9187942 | 0.01002 | 0.9165013 | 0.01003 | 0.9169629 | 0.01003387 | 0.913211 | 0.01004 | 0.9113587 | 0.01003774 | 0.9168597 | 0.01003548 | 0.8985513 | 0.01003 | 0.895209 | 0.01002484 | 0.8928255 | 0.01004 | 0.8951465
|  | 0.02002 | 0.9121726 | 0.02002 | 0.9142294 | 0.02000613 | 0.9082071 | 0.0200171 | 0.9060171 | 0.02003 | 0.9062239 | 0.02003 | 0.9017277 | 0.02003452 | 0.8997429 | 0.02003 | 0.9053419 | 0.02003 | 0.8887448 | 0.02002161 | 0.885771 | 0.02002 | 0.8835184 | 0.02004 | 0.8860452
|  | 0.05004 | 0.892229 | 0.05003 | 0.89451 | 0.05002 | 0.8873326 | 0.05003 | 0.886341 | 0.05004 | 0.8858058 | 0.05004613 | 0.8802848 | 0.05005 | 0.8784106 | 0.05005 | 0.8844177 | 0.05004806 | 0.8703426 | 0.05004 | 0.8682677 | 0.05003774 | 0.8656129 | 0.05005 | 0.8681642
|  | 0.1000413 | 0.870721 | 0.1000368 | 0.8724391 | 0.10002 | 0.8643752 | 0.10003 | 0.8649591 | 0.10005 | 0.8635085 | 0.10005 | 0.8574308 | 0.1000535 | 0.8563998 | 0.10005 | 0.8620924 | 0.10005 | 0.8496046 | 0.10004 | 0.8485771 | 0.10004 | 0.8459214 | 0.10006 | 0.8482433
|  | 0.20008 | 0.8438551 | 0.20007 | 0.843446 | 0.2000456 | 0.833992 | 0.20006 | 0.8369464 | 0.20008 | 0.834146 | 0.2000874 | 0.828634 | 0.20009 | 0.8288025 | 0.20009 | 0.8339571 | 0.20009 | 0.8227567 | 0.20007 | 0.8255964 | 0.2000714 | 0.8206792 | 0.2000936 | 0.8229573
|  | 0.4000656 | 0.8101397 | 0.4000264 | 0.8071602 | 0.3999515 | 0.7973086 | 0.4000024 | 0.8024967 | 0.4000688 | 0.7982722 | 0.4000855 | 0.7952658 | 0.4001027 | 0.7960933 | 0.4000942 | 0.799662 | 0.4000908 | 0.7898391 | 0.4000362 | 0.7937096 | 0.400047 | 0.7895816 | 0.400117 | 0.7928687
|  | 0.6 | 0.7861911 | 0.5999863 | 0.7826367 | 0.5999 | 0.7738901 | 0.59995 | 0.7806591 | 0.6000104 | 0.7735797 | 0.60005 | 0.7728662 | 0.60005 | 0.773532 | 0.60005 | 0.7763631 | 0.60005 | 0.7697392 | 0.6 | 0.7725416 | 0.6 | 0.7680144 | 0.6000577 | 0.7719555
|  | 0.8002 | 0.7677205 | 0.8001929 | 0.7637307 | 0.8001 | 0.7642731 | 0.80015 | 0.7619942 | 0.8002181 | 0.7597812 | 0.80025 | 0.7580541 | 0.80025 | 0.7578099 | 0.80025 | 0.7633992 | 0.80025 | 0.7533916 | 0.8002 | 0.7568113 | 0.8002 | 0.7515922 | 0.8002654 | 0.7559646
|  | 1.0002 | 0.7541577 | 1.00015 | 0.7484302 | 1.00005 | 0.7505819 | 1.0001 | 0.7471626 | 1.0002 | 0.7416701 | 1.0002 | 0.7444871 | 1.00025 | 0.745674 | 1.00023 | 0.7472122 | 1.000208 | 0.737889 | 1.000158 | 0.7409601 | 1.000174 | 0.7384285 | 1.00025 | 0.7406893
|  | 1.50025 | 0.7246392 | 1.5002 | 0.7169671 | 1.5001 | 0.7205868 | 1.50015 | 0.7157986 | 1.50025 | 0.7104121 | 1.500277 | 0.7130793 | 1.5003 | 0.7139232 | 1.5003 | 0.7147036 | 1.5003 | 0.7057976 | 1.50025 | 0.7083811 | 1.50025 | 0.7018199 | 1.5003 | 0.7074697
|  | 2.0003 | 0.6948333 | 2.00025 | 0.6920491 | 2.00015 | 0.6917214 | 2.0002 | 0.6871324 | 2.0003 | 0.6773699 | 2.0003 | 0.6841203 | 2.00035 | 0.6832746 | 2.00035 | 0.6845623 | 2.000338 | 0.6765249 | 2.000277 | 0.6728749 | 2.000262 | 0.6657956 | 2.00035 | 0.6732752
|  | 2.50045 | 0.6663974 | 2.5004 | 0.6668076 | 2.5003 | 0.6635813 | 2.50035 | 0.6617136 | 2.500463 | 0.6489705 | 2.5005 | 0.6537477 | 2.5005 | 0.6519198 | 2.5005 | 0.6518055 | 2.5005 | 0.6471907 | 2.50045 | 0.6405621 | 2.50045 | 0.6328358 | 2.50055 | 0.6412691
|  | 3.0005 | 0.637756 | 3.00045 | 0.6335068 | 3.0003 | 0.6336731 | 3.0004 | 0.6302566 | 3.0005 | 0.6182453 | 3.000535 | 0.62209 | 3.00055 | 0.6165202 | 3.00055 | 0.6161416 | 3.00055 | 0.6108846 | 3.0005 | 0.6019119 | 3.000486 | 0.5955928 | 3.00057 | 0.6011641
|  | 3.500721 | 0.6025703 | 3.500685 | 0.6030593 | 3.500541 | 0.5993604 | 3.5006 | 0.5948744 | 3.50075 | 0.584053 | 3.50075 | 0.5848937 | 3.5008 | 0.5811332 | 3.50077 | 0.5719203 | 3.50075 | 0.5724876 | 3.500719 | 0.5595382 | 3.5007 | 0.5562858 | 3.5008 | 0.5574624
| Ritorno | 4.0008 | 0.5628905 | 4.00075 | 0.5663648 | 4.0006 | 0.5608386 | 4.0007 | 0.5568844 | 4.000819 | 0.542467 | 4.00085 | 0.5437376 | 4.0009 | 0.5384528 | 4.00085 | 0.517089 | 4.00085 | 0.5248507 | 4.0008 | 0.5139844 | 4.0008 | 0.5089259 | 4.0009 | 0.510644
|  | 3.50075 | 0.6133498 | 3.5007 | 0.6154307 | 3.50055 | 0.6108986 | 3.50065 | 0.6067338 | 3.50075 | 0.5948249 | 3.50078 | 0.59361 | 3.5008 | 0.5896418 | 3.5008 | 0.5780578 | 3.5008 | 0.581832 | 3.50075 | 0.5713716 | 3.50072 | 0.5680988 | 3.500801 | 0.570404
|  | 3.00053 | 0.6531877 | 3.0005 | 0.6476 | 3.00035 | 0.6455634 | 3.00045 | 0.640813 | 3.00055 | 0.6303577 | 3.00055 | 0.6283259 | 3.0006 | 0.6240792 | 3.0006 | 0.6189475 | 3.00055 | 0.6198333 | 3.00055 | 0.6102542 | 3.0005 | 0.6088816 | 3.0006 | 0.6125865
|  | 2.5005 | 0.6812891 | 2.50045 | 0.6814358 | 2.500342 | 0.6777853 | 2.50045 | 0.6735586 | 2.5005 | 0.6689399 | 2.500521 | 0.6648241 | 2.50055 | 0.6588293 | 2.50055 | 0.6596029 | 2.50055 | 0.6575467 | 2.500558 | 0.6535455 | 2.500477 | 0.6520856 | 2.50055 | 0.6538247
|  | 2.000331 | 0.7110637 | 2.0003 | 0.70409 | 2.0002 | 0.7008531 | 2.0003 | 0.6974579 | 2.00035 | 0.6975343 | 2.00035 | 0.691274 | 2.00035 | 0.6868364 | 2.00035 | 0.6902584 | 2.00035 | 0.6877759 | 2.0004 | 0.68352 | 2.0003 | 0.6827328 | 2.0004 | 0.6847192
|  | 1.500259 | 0.7342431 | 1.50025 | 0.7332488 | 1.50015 | 0.727201 | 1.50025 | 0.7251962 | 1.500291 | 0.7255766 | 1.5003 | 0.7205369 | 1.500312 | 0.7173422 | 1.5003 | 0.7228715 | 1.5003 | 0.7186119 | 1.50035 | 0.7161413 | 1.50025 | 0.715953 | 1.50035 | 0.7170068
|  | 1.0002 | 0.7655493 | 1.0002 | 0.7623173 | 1.0001 | 0.7579023 | 1.000192 | 0.7563015 | 1.0002 | 0.7565512 | 1.00025 | 0.7528129 | 1.00025 | 0.7507451 | 1.00025 | 0.7551186 | 1.00025 | 0.7506554 | 1.0003 | 0.7489809 | 1.0002 | 0.74807 | 1.00025 | 0.7503452
|  | 0.80025 | 0.7791155 | 0.8002 | 0.77496 | 0.8001 | 0.7706997 | 0.8002 | 0.7694032 | 0.80025 | 0.7695738 | 0.80025 | 0.7661118 | 0.8002896 | 0.7646377 | 0.8002753 | 0.7686937 | 0.80025 | 0.7639288 | 0.8003 | 0.7626446 | 0.8002 | 0.7613562 | 0.8003 | 0.7632327
|  | 0.60005 | 0.7946942 | 0.6 | 0.7862 | 0.5999 | 0.7831449 | 0.6 | 0.7820309 | 0.60005 | 0.7813656 | 0.60005 | 0.7786636 | 0.60005 | 0.7786467 | 0.60005 | 0.7812889 | 0.60005 | 0.7771014 | 0.6001 | 0.7740836 | 0.6 | 0.77331 | 0.6001 | 0.7747754
|  | 0.4000726 | 0.8086751 | 0.4000557 | 0.8076642 | 0.3999662 | 0.8040841 | 0.400037 | 0.8026402 | 0.4000781 | 0.8020322 | 0.4000909 | 0.7991119 | 0.4001093 | 0.7987141 | 0.4001098 | 0.8024675 | 0.4001022 | 0.7965498 | 0.4001518 | 0.7951908 | 0.4000286 | 0.7944347 | 0.4001075 | 0.7937627
|  | 0.20008 | 0.8413662 | 0.20008 | 0.8403781 | 0.20005 | 0.8364758 | 0.20007 | 0.8354723 | 0.20008 | 0.8351832 | 0.20009 | 0.8305576 | 0.20009 | 0.8296246 | 0.2000913 | 0.8340387 | 0.20009 | 0.8269129 | 0.2001099 | 0.8263242 | 0.20007 | 0.8245035 | 0.20009 | 0.8241767
|  | 0.1000445 | 0.8658696 | 0.10004 | 0.8647923 | 0.10002 | 0.8611632 | 0.10004 | 0.8603115 | 0.10005 | 0.8599964 | 0.10005 | 0.8548235 | 0.1000553 | 0.853559 | 0.1000573 | 0.8585052 | 0.10005 | 0.8493277 | 0.1000679 | 0.8491773 | 0.100034 | 0.8464122 | 0.1000514 | 0.8464933
|  | 0.05004 | 0.8868687 | 0.05004 | 0.8849477 | 0.05002 | 0.8818677 | 0.05003355 | 0.8808274 | 0.05004 | 0.8807619 | 0.05004742 | 0.8759806 | 0.05005 | 0.8745387 | 0.05005 | 0.8795723 | 0.05005 | 0.8680742 | 0.05006 | 0.8679997 | 0.05003 | 0.8650716 | 0.05005 | 0.8649719
|  | 0.02002452 | 0.906619 | 0.02002419 | 0.9024358 | 0.02001 | 0.8998055 | 0.02002 | 0.8979474 | 0.02003 | 0.8988987 | 0.02003 | 0.8946365 | 0.02003161 | 0.8932252 | 0.02003645 | 0.8982284 | 0.02003 | 0.8837284 | 0.02004 | 0.8838177 | 0.02002 | 0.8804142 | 0.02003 | 0.8804155
|  | 0.01003 | 0.9155984 | 0.01003 | 0.9094526 | 0.01001 | 0.9068739 | 0.01002 | 0.9047152 | 0.01003 | 0.9062571 | 0.01003516 | 0.9024145 | 0.01004 | 0.9009794 | 0.01004 | 0.9058855 | 0.01003677 | 0.8895652 | 0.0100471 | 0.8897668 | 0.01002 | 0.8861503 | 0.01003742 | 0.8856358
|  | 0.00503 | 0.92106125 | 0.0050278125 | 0.913158125 | 0.00501 | 0.910553125 | 0.00502 | 0.9080965625 | 0.00503 | 0.910295 | 0.0050315625 | 0.906414375 | 0.0050384375 | 0.90506625 | 0.00504 | 0.9102371875 | 0.0050346875 | 0.892393125 | 0.0050434375 | 0.8924384375 | 0.00502 | 0.8887146875 | 0.005033125 | 0.8884421875